## Sheet1
| Current density (A/mm^2) | Maximum Bz field in coil (T) | Maximum Br field in coil (T) | Stored energy density (MJ/m^3) | Maximum hoop stress (MPa) | Maximum/Minimum radial stress (MPa) | Possible conductor material
A-Stage 1 | 57.6 | 5.1 | 3.7 | 24.1 | 40.7 | (-7.5, 0) | REBCO/Nb3Sn
A-Stage 2 | 149.5 | 11.5 | 9.2 | 141.7 | 184.2 | (-18.1, 0) | REBCO/Nb3Sn
A-Stage 3 | 131.5 | 10 | 7.9 | 68.2 | 120.1 | (-23.9, 0) | REBCO/Nb3Sn
A-Stage 4 | 193.2 | 13.2 | 11.2 | 134.2 | 239.5 | (-46.8, 0) | REBCO/Nb3Sn
B-Stage 1 | 29.4 | 6.7 | -3.1 | 12.1 | 23.827 | (-3.573 ,0) | REBCO/Nb3Sn
B-Stage 2 | 50.7 | 4.5 | -5.1 | 32 | 57.985 | （-10.09 ,0） | REBCO/Nb3Sn
B-Stage 3 | 118.8 | 12.2 | -13.4 | 144 | 178.991 | （-48.55 ,0） | REBCO/Nb3Sn
B-Stage 4-1 | 103 | 9.8 | -7.6 | 28.5 | 284.677 | (0, 13.9) | REBCO/Nb3Sn
B-Stage 4-2 | 110.9 | 9.7 | -8.7 | 112.6 | 133.7 | (-48.8, 0) | REBCO/Nb3Sn
B-Stage 5-1 | 179.6 | 11.7 | -10.4 | 29 | 297.7 | (0,7.4) | REBCO/Nb3Sn
B-Stage 5-2 | 154 | 13.4 | 14 | 142.3 | 204.9 | (-53.1, 0) | REBCO/Nb3Sn
B-Stage 6-1 | 214.4 | 15.3 | -12.7 | 41.2 | 350 | (0, 10.8) | REBCO/Nb3Sn
B-Stage 6-2 | 211.5 | 9.1 | -11.6 | 35 | 204.3 | (-3.9, 0) | REBCO/Nb3Sn
B-Stage 6-3 | 212.7 | 10.8 | 11.4 | 134.8 | 143.7 | (-43, 0) | REBCO/Nb3Sn
B-Stage 7-1 | 183.3 | 14.4 | -9.5 | 21.7 | 259.1 | （0, 20.5） | REBCO/Nb3Sn
B-Stage 7-2 | 153.9 | 8.7 | -10.5 | 26.2 | 159.2 | (-1.6, 0.3) | REBCO/Nb3Sn
B-Stage 7-3 | 210.3 | 11.1 | 12.4 | 138.5 | 157 | (-42.5, 0) | REBCO/Nb3Sn
B-Stage 8-1 | 193.7 | 16.3 | -10.2 | 16 | 257 | (0, 33.18) | REBCO/(Nb3Sn?)
B-Stage 8-2 | 202.1 | 7.4 | -14.9 | 46.1 | 255.5 | (-0.5, 6.4) | REBCO/Nb3Sn
B-Stage 8-3 | 212.8 | 12.6 | 12.6 | 148.4 | 195.3 | (-47.6, 0) | REBCO/Nb3Sn
B-Stage 9-1 | 256.4 | 17 | -9 | 21.5 | 246.7 | (0, 25.58) | REBCO
B-Stage 9-2 | 88.4 | 10.4 | -9.7 | 9.8 | 105 | (-0.06, 4) | REBCO/Nb3Sn
B-Stage 9-3 | 204.9 | 12.1 | 12.4 | 138.1 | 188 | (-45.9, 0) | REBCO/Nb3Sn
B-Stage 10-1 | 326.7 | 19.1 | -9.2 | 31.9 | 359.5 | (0, 36.92) | REBCO
B-Stage 10-2 | 146.1 | 7.9 | -10.8 | 24.6 | 91.9 | (-2.9, 0.8) | REBCO/Nb3Sn
B-Stage 10-3 | 207.8 | 10.6 | 11.5 | 125.2 | 97.6 | (-45.5, 0) | REBCO/Nb3Sn